## Sheet1
No. | Co | Mo | Cr | W | Al | Ti | Nb | Ta | C | B | Zr | Hf | Fe | V | Creep resistance
1 | 9.86 | 1.09 | 10.05 | 3.16 | 12.06 | 3.03 | 0.63 | 0 | 0.82 | 0 | 0 | 0 | 0 | 0 | 79.4462
2 | 10.95 | 4.89 | 21.43 | 0.96 | 3.48 | 4.04 | 0 | 0 | 0.24 | 0 | 0 | 0 | 0 | 0 | 3.69342
3 | 18.37 | 0 | 24.65 | 0.62 | 2.53 | 2.68 | 0.49 | 0.31 | 0.71 | 0.05 | 0.01 | 0 | 0 | 0 | 0.282452
4 | 10.79 | 6.03 | 21.13 | 0 | 3.43 | 3.87 | 0 | 0 | 0.43 | 0.03 | 0 | 0 | 0 | 0 | 2.62067
5 | 10.92 | 1.2 | 17.67 | 1.72 | 5.96 | 5.52 | 0.12 | 0 | 0.43 | 0.11 | 0.03 | 0 | 0 | 0 | 64.3027
6 | 0 | 6.25 | 21.93 | 1.47 | 2.78 | 3.13 | 0 | 0 | 0.35 | 0 | 0 | 0 | 0 | 0 | 0.325735
7 | 10.52 | 0.35 | 22.76 | 1.07 | 5.22 | 4.12 | 0.15 | 0 | 0.47 | 0.08 | 0.02 | 0 | 0 | 0 | 10.1001
8 | 0 | 1.82 | 36.87 | 1.58 | 2.15 | 1.21 | 0.63 | 0 | 0.39 | 0 | 0 | 0 | 0 | 0 | 0.0298043
9 | 0 | 0 | 20.45 | 0 | 2.9 | 2.69 | 0 | 0 | 0.33 | 0 | 0 | 0 | 0 | 0 | 0.00249688
10 | 10.05 | 0 | 10.26 | 3.22 | 12.08 | 1.86 | 0 | 0.82 | 0.74 | 0.08 | 0.03 | 0.5 | 0 | 0 | 60.2372
11 | 0 | 2.96 | 20.75 | 0 | 2.74 | 3.32 | 0 | 0 | 0.28 | 0 | 0 | 0 | 9.15 | 0 | 0.191797
12 | 0 | 6.04 | 20.12 | 0 | 7.55 | 2.95 | 0 | 0 | 0.28 | 0.39 | 0 | 0 | 0 | 0 | 3.14845
13 | 9.23 | 1.7 | 9.41 | 0 | 10.58 | 5 | 0 | 0 | 0.77 | 0.09 | 0.04 | 0 | 0 | 0.8 | 37.7885
14 | 10.69 | 1.13 | 17.39 | 1.65 | 6.37 | 5.5 | 0.12 | 0 | 0.29 | 0.42 | 0 | 0.1 | 0 | 0 | 66.4591
15 | 0 | 2.13 | 17.93 | 1.59 | 3.89 | 2.92 | 0.69 | 0 | 0.49 | 0 | 0 | 0 | 15.65 | 0 | 0.485562
16 | 0 | 0 | 22.81 | 0 | 1.88 | 3.19 | 0.85 | 0 | 0.05 | 0 | 0 | 0 | 0 | 0 | 0.00126731
17 | 9.58 | 2.29 | 10.85 | 1.47 | 11.3 | 2.89 | 0 | 0 | 0.66 | 0.1 | 0.04 | 0 | 0 | 0 | 50.8121
18 | 13.84 | 1.7 | 9.41 | 0 | 10.48 | 5.4 | 0 | 0 | 0.77 | 0.09 | 0.04 | 0 | 0 | 0.8 | 49.1327
19 | 0 | 2.47 | 13.26 | 0 | 12.26 | 0.86 | 1.31 | 0 | 0.06 | 0.07 | 0.06 | 0 | 0 | 0 | 22.4204
20 | 12.01 | 1.23 | 6.8 | 3.21 | 11.91 | 1.54 | 1.84 | 0 | 0.59 | 0.41 | 0.04 | 0 | 0 | 0 | 56.8314
21 | 12.11 | 1.24 | 6.86 | 3.27 | 12.02 | 1.55 | 1.6 | 0 | 0.57 | 0.41 | 0.04 | 0.47 | 0 | 0 | 68.3206
22 | 4.77 | 1.76 | 9.73 | 1.07 | 12.51 | 0 | 1.27 | 0 | 0.47 | 0.1 | 0 | 0 | 0 | 0 | 25.3765
23 | 9.65 | 3.56 | 8.75 | 0 | 12.65 | 1.19 | 0 | 1.32 | 0.05 | 0.08 | 0.05 | 0 | 0 | 0 | 37.0727
24 | 12.58 | 1.72 | 10.04 | 0.42 | 10.79 | 5.16 | 0.44 | 0 | 0.78 | 0.08 | 0.03 | 0 | 0 | 0.81 | 57.395
25 | 8.11 | 1 | 17.08 | 0.8 | 8.34 | 4.23 | 0.42 | 0.53 | 0.8 | 0.05 | 0 | 0 | 0 | 0 | 47.9448
26 | 9.28 | 0.9 | 17.15 | 1.57 | 6.4 | 4.21 | 1.24 | 0 | 0.48 | 0.08 | 0.03 | 0 | 0 | 0 | 46.3583
27 | 0 | 0 | 22.17 | 0 | 1.67 | 3.05 | 0 | 0 | 0.23 | 0 | 0 | 0 | 0 | 0 | 0.00301142
28 | 0 | 1.84 | 16.42 | 1.92 | 4.36 | 2.46 | 0 | 0 | 0.29 | 0 | 0 | 0 | 0 | 0.35 | 0.0957946
29 | 14.8 | 3.03 | 11.18 | 1.74 | 8.62 | 1.94 | 0 | 0 | 0.34 | 0 | 0 | 0 | 0 | 0.46 | 2.53228
30 | 17.06 | 0 | 20.41 | 0 | 3.1 | 2.92 | 0 | 0 | 0.47 | 0 | 0 | 0 | 0 | 0 | 0.0458453
31 | 14.38 | 3.65 | 11.24 | 1.91 | 9.1 | 3.05 | 0 | 0 | 0.05 | 0 | 0 | 0 | 0 | 0.57 | 44.473
32 | 0 | 2.01 | 16.3 | 1.91 | 5.63 | 2.44 | 0 | 0 | 0.34 | 0 | 0 | 0 | 0 | 0.69 | 0.596179
33 | 16.56 | 2.33 | 20.38 | 0 | 6.2 | 3.5 | 0 | 0 | 0.23 | 0 | 0 | 0 | 0 | 0 | 5.0681
34 | 14.32 | 1.76 | 19.47 | 0.46 | 5.21 | 5.88 | 0.01 | 0 | 0.23 | 0 | 0 | 0 | 0 | 0 | 64.3106
35 | 4.98 | 2.47 | 11.93 | 1.6 | 11.71 | 3.06 | 0 | 0 | 0.7 | 0.09 | 0.03 | 0 | 0 | 0 | 55.9809
36 | 0 | 3.01 | 16.56 | 0 | 7.41 | 2.9 | 0 | 0 | 0.69 | 0.39 | 0.04 | 0 | 0 | 0 | 3.40358
37 | 0 | 2.29 | 18.05 | 1.76 | 4.13 | 2.39 | 0 | 0 | 0.63 | 0.04 | 0 | 0 | 0 | 0 | 0.0707145
38 | 0 | 2.59 | 12.72 | 0 | 12.26 | 0.81 | 1.19 | 0 | 0.23 | 0.05 | 0.06 | 0 | 0 | 0 | 22.6063
39 | 9.07 | 4.87 | 11.36 | 0 | 8.65 | 4.23 | 0 | 0 | 0.7 | 0 | 0 | 0 | 0 | 0 | 38.7747
40 | 8.18 | 1.03 | 17.44 | 0.8 | 7.35 | 3.85 | 0.49 | 0.55 | 0.71 | 0.05 | 0.06 | 0 | 0 | 0 | 36.7093
41 | 0 | 1.43 | 18.75 | 4.48 | 8.02 | 0 | 0 | 0 | 0.15 | 0.03 | 0 | 0 | 0 | 0 | 0.179915
42 | 6.46 | 2.57 | 20.85 | 1.98 | 5.87 | 1.47 | 0 | 0 | 0.24 | 0 | 0 | 0 | 0 | 0 | 0.247842
43 | 0 | 3.09 | 21.64 | 2.09 | 4.61 | 1.48 | 0 | 0 | 0.35 | 0 | 0 | 0 | 0 | 0 | 0.0231939
44 | 17.04 | 0 | 21.45 | 0 | 3.1 | 2.91 | 0 | 0 | 0.46 | 0 | 0 | 0 | 0 | 0 | 0.0826049
45 | 13.03 | 2.55 | 20.23 | 0 | 2.95 | 3.56 | 0 | 0 | 0.28 | 0 | 0 | 0 | 0 | 0 | 0.546064